## Sheet1
temperature [F] | temperature [C] | specific resistivity [µOhm cm] | resistivity | T sensitivity [mOhm/K] | relative sensitivity [1/K] | wire diameter [µm] | wire length [mm]
0 | -17.77778 | 74 | 20.93772 | 11.31768 | 0.0005405405 | 60 | 80
200 | 93.33333 | 82 | 23.20125 | 11.31768 | 0.0004878049
400 | 204.4444 | 90 | 25.46479 | 9.902974 | 0.0003888889
600 | 315.5556 | 97 | 27.44539 | 9.431404 | 0.0003436426 | cross section [mm2]
750 | 398.8889 | 102 | 28.8601 | 5.658842 | 0.0001960784 | 0.002827433
800 | 426.6667 | 103 | 29.14304 | 5.658842 | 0.0001941748
850 | 454.4444 | 104 | 29.42598 | 7.545123 | 0.0002564103
1000 | 537.7778 | 108 | 30.55775 | 5.658842 | 0.0001851852
1200 | 648.8889 | 112 | 31.68952 | 4.244132 | 0.0001339286
1400 | 760 | 115 | 32.53834 | 2.829421 | 8.695652e-05
1600 | 871.1111 | 117 | 33.10423 | 4.244132 | 0.0001282051
1800 | 982.2222 | 120 | 33.95305